## PROBLEM SETUP
FETraining.com 2012
| Input Properties |  | AS4/3501‐6
| E1 | 142000000000 | Xt | 1830000000
| E2 | 10000000000 | Xc | 1096000000
| NU12 | 0.21 | Yt | 57000000
| G12 | 6400000000 | Yc | 84000000
| Units | SI | S | 89000000
|  |  | LOAD | MOMENT
|  | INPUT | (per unit width of plate) |  | Delta T
|  | X | 10000000 | 0 | 0
|  | Y | 0 | 0
|  | XY | 0 | 0
| LAYER ID | 1 | 2 | 3 | 4 | 5 | 6 | 7 | 8 | 9 | 10
| THETA | 0 | 0 | 0 | 0 | 0 | 0 | 0 | 0 | 0 | 0
| T PLY | 0.00381 | 0 | 0 | 0 | 0 | 0 | 0 | 0 | 0 | 0
| N PLY | 1 | 0 | 0 | 0 | 0 | 0 | 0 | 0 | 0 | 0 | Total Layup
| TOTAL T | 0.00381 | 0 | 0 | 0 | 0 | 0 | 0 | 0 | 0 | 0 | 0.00381
| sig1 | 2624671916.0105 | 0 | 0 | 0 | 0 | 0 | 0 | 0 | 0 | 0
STRESS | sig2 | 0 | 0 | 0 | 0 | 0 | 0 | 0 | 0 | 0 | 0
| sig12 | 0 | 0 | 0 | 0 | 0 | 0 | 0 | 0 | 0 | 0 | Critical Vals
TSAI-WU | F.I. | 2.4742 | 0 | 0 | 0 | 0 | 0 | 0 | 0 | 0 | 0 | 2.4742
TSAI-WU | S.R. | 0.69723 | 999 | 999 | 999 | 999 | 999 | 999 | 999 | 999 | 999 | 0.69723
|  |  | THICKNESS | 0.00381
|  |  | Z0 | -0.001905
|  |  | Z10 | 0.001905 | OUTPUT | STRAIN | % STRAIN |  | EFFECTIVE | STIFFNESS
| Calculated properties |  | TOTAL PLYS | 1 | Tx | 0.018484 | 1.8484 |  | EX | 142000000000
| NU21 | 0.014789 | U1 | 60904208139.3624 | Ty | -0.0038816 | -0.38816 |  | EY | 10000000000
| Q11 | 142442373851.186 | U2 | 66205610381.537 | Txy | 0 | 0 |  | GXY | 6400000000
| Q22 | 10031153088.1117 | U3 | 15332555330.2863 | Rx | 0 | 0 |  | VXY | 0.21
| Q12 | 2106542148.5034 | U4 | 17439097478.7898 | Ry | 0 | 0
| Q66 | 6400000000 | U5 | 21732555330.2863 | Rxy | 0 | 0
|  | 0 9: angle; 0 10: percent | t'
|  | 0 8: percent; 0 9: 0; 0 10: 60 | 0.003
|  | 0 8: percent; 0 9: 45; 0 10: 20 | 0.001
|  | 0 8: percent bal +/-; 0 9: 65; 0 10: 20 | 0.001
|  | 0 10: 100 | ok
|  | 0 8: total t; 0 9: 0.01 |  | S
t
z
t/2
ply 1
ply 10
z0
z10

## CALCULATIONS
FETRAINING.COM
| ply1 | ply2 | ply3 | ply4 | ply5 | ply6 | ply7 | ply8 | ply9 | ply10
THETA RADS | 0 | 0 | 0 | 0 | 0 | 0 | 0 | 0 | 0 | 0
QB11 | 142442373851.186 | 142442373851.186 | 142442373851.186 | 142442373851.186 | 142442373851.186 | 142442373851.186 | 142442373851.186 | 142442373851.186 | 142442373851.186 | 142442373851.186
QB12 | 2106542148.5034 | 2106542148.5034 | 2106542148.5034 | 2106542148.5034 | 2106542148.5034 | 2106542148.5034 | 2106542148.5034 | 2106542148.5034 | 2106542148.5034 | 2106542148.5034
QB22 | 10031153088.1117 | 10031153088.1117 | 10031153088.1117 | 10031153088.1117 | 10031153088.1117 | 10031153088.1117 | 10031153088.1117 | 10031153088.1117 | 10031153088.1117 | 10031153088.1117
QB16 | 0 | 0 | 0 | 0 | 0 | 0 | 0 | 0 | 0 | 0
QB26 | 0 | 0 | 0 | 0 | 0 | 0 | 0 | 0 | 0 | 0
QB66 | 6400000000 | 6400000000 | 6400000000 | 6400000000 | 6400000000 | 6400000000 | 6400000000 | 6400000000 | 6400000000 | 6400000000
k | 1 | 2 | 3 | 4 | 5 | 6 | 7 | 8 | 9 | 10
T Tot | 0.00381 | 0.00381 | 0.00381 | 0.00381 | 0.00381 | 0.00381 | 0.00381 | 0.00381 | 0.00381 | 0.00381
Zk | 0.001905 | 0.001905 | 0.001905 | 0.001905 | 0.001905 | 0.001905 | 0.001905 | 0.001905 | 0.001905 | 0.001905
dzk | 0.00381 | 0 | 0 | 0 | 0 | 0 | 0 | 0 | 0 | 0
zk^2 | 3.629e-06 | 3.629e-06 | 3.629e-06 | 3.629e-06 | 3.629e-06 | 3.629e-06 | 3.629e-06 | 3.629e-06 | 3.629e-06 | 3.629e-06
zk^3 | 6.9133e-09 | 6.9133e-09 | 6.9133e-09 | 6.9133e-09 | 6.9133e-09 | 6.9133e-09 | 6.9133e-09 | 6.9133e-09 | 6.9133e-09 | 6.9133e-09 | SUM
A Term 11 | 542705444.373 | 0 | 0 | 0 | 0 | 0 | 0 | 0 | 0 | 0 | 542705444.373
A Term 12 | 8025925.5858 | 0 | 0 | 0 | 0 | 0 | 0 | 0 | 0 | 0 | 8025925.5858
A Term 22 | 38218693.2657 | 0 | 0 | 0 | 0 | 0 | 0 | 0 | 0 | 0 | 38218693.2657
A Term 16 | 0 | 0 | 0 | 0 | 0 | 0 | 0 | 0 | 0 | 0 | 0
A Term 26 | 0 | 0 | 0 | 0 | 0 | 0 | 0 | 0 | 0 | 0 | 0
A Term 66 | 24384000 | 0 | 0 | 0 | 0 | 0 | 0 | 0 | 0 | 0 | 24384000
B Term 11 | 0 | 0 | 0 | 0 | 0 | 0 | 0 | 0 | 0 | 0 | 0
BTerm 12 | 0 | 0 | 0 | 0 | 0 | 0 | 0 | 0 | 0 | 0 | 0
B Term 22 | 0 | 0 | 0 | 0 | 0 | 0 | 0 | 0 | 0 | 0 | 0
B Term 16 | 0 | 0 | 0 | 0 | 0 | 0 | 0 | 0 | 0 | 0 | 0
B Term 26 | 0 | 0 | 0 | 0 | 0 | 0 | 0 | 0 | 0 | 0 | 0
B Term 66 | 0 | 0 | 0 | 0 | 0 | 0 | 0 | 0 | 0 | 0 | 0
D Term 11 | 656.4972 | 0 | 0 | 0 | 0 | 0 | 0 | 0 | 0 | 0 | 656.4972
DTerm 12 | 9.7088 | 0 | 0 | 0 | 0 | 0 | 0 | 0 | 0 | 0 | 9.7088
D Term 22 | 46.2322 | 0 | 0 | 0 | 0 | 0 | 0 | 0 | 0 | 0 | 46.2322
D Term 16 | 0 | 0 | 0 | 0 | 0 | 0 | 0 | 0 | 0 | 0 | 0
D Term 26 | 0 | 0 | 0 | 0 | 0 | 0 | 0 | 0 | 0 | 0 | 0
D Term 66 | 29.4967 | 0 | 0 | 0 | 0 | 0 | 0 | 0 | 0 | 0 | 29.4967
FETRAINING.COM

## ABBD MATRIX
FETRAINING.COM
AB D Matrix
542705444.373 | 8025925.5858 | 0 | 0 | 0 | 0
8025925.5858 | 38218693.2657 | 0 | 0 | 0 | 0
0 | 0 | 24384000 | 0 | 0 | 0
0 | 0 | 0 | 656.4972 | 9.7088 | 0
0 | 0 | 0 | 9.7088 | 46.2322 | 0
0 | 0 | 0 | 0 | 0 | 29.4967
INVERSE ABBD MATRIX | [5 empty] | LOAD
1.8484e-09 | -3.8816e-10 | 0 | 0 | 0 | 0 | 10000000
-3.8816e-10 | 2.6247e-08 | 0 | 0 | 0 | 0 | 0
0 | 0 | 4.101e-08 | 0 | 0 | 0 | 0
0 | 0 | 0 | 0.001528 | -0.00032088 | 0 | 0
0 | 0 | 0 | -0.00032088 | 0.021697 | 0 | 0
0 | 0 | 0 | 0 | 0 | 0.033902 | 0
FETRAINING.COM

## STRESS-STRAIN
OUTPUT | global strain |  | OUTPUT | global strain
Tx | 0.018484 |  | Rx | 0
Ty | -0.0038816 |  | Ry | 0
Txy | 0 |  | Rxy | 0
|  | ply1 | ply2 | ply3 | ply4 | ply5 | ply6 | ply7 | ply8 | ply9 | ply10
| z | 0.001905 | 0.001905 | 0.001905 | 0.001905 | 0.001905 | 0.001905 | 0.001905 | 0.001905 | 0.001905 | 0.001905
| THETA RADS | 0 | 0 | 0 | 0 | 0 | 0 | 0 | 0 | 0 | 0
m | bar: ply1 to 0 ply10
| n | 0 | 0 | 0 | 0 | 0 | 0 | 0 | 0 | 0 | 0
m^2 | bar: ply1 to 0 ply10
| n^2 | 0 | 0 | 0 | 0 | 0 | 0 | 0 | 0 | 0 | 0
| mn | 0 | 0 | 0 | 0 | 0 | 0 | 0 | 0 | 0 | 0
| -mn | 0 | 0 | 0 | 0 | 0 | 0 | 0 | 0 | 0 | 0
| -2mn | 0 | 0 | 0 | 0 | 0 | 0 | 0 | 0 | 0 | 0
| 2mn | 0 | 0 | 0 | 0 | 0 | 0 | 0 | 0 | 0 | 0
m^2-n^2 | bar: ply1 to 0 ply10
ply strain global
| e1 | 0.018484 | 0.018484 | 0.018484 | 0.018484 | 0.018484 | 0.018484 | 0.018484 | 0.018484 | 0.018484 | 0.018484
| e2 | -0.0038816 | -0.0038816 | -0.0038816 | -0.0038816 | -0.0038816 | -0.0038816 | -0.0038816 | -0.0038816 | -0.0038816 | -0.0038816
| e12 | 0 | 0 | 0 | 0 | 0 | 0 | 0 | 0 | 0 | 0
| Q11 | ply1: 142442373851.186
| Q22 | ply1: 10031153088.1117
| Q12 | ply1: 2106542148.5034
| Q66 | ply1: 6400000000
| STRAIN | ply1 | ply2 | ply3 | ply4 | ply5 | ply6 | ply7 | ply8 | ply9 | ply10
| e1 | 0.018484 | 0.018484 | 0.018484 | 0.018484 | 0.018484 | 0.018484 | 0.018484 | 0.018484 | 0.018484 | 0.018484
| e2 | -0.0038816 | -0.0038816 | -0.0038816 | -0.0038816 | -0.0038816 | -0.0038816 | -0.0038816 | -0.0038816 | -0.0038816 | -0.0038816
| e12 | 0 | 0 | 0 | 0 | 0 | 0 | 0 | 0 | 0 | 0
| STRESS | ply1 | ply2 | ply3 | ply4 | ply5 | ply6 | ply7 | ply8 | ply9 | ply10
| sig1 | 2624671916.0105 | 2624671916.0105 | 2624671916.0105 | 2624671916.0105 | 2624671916.0105 | 2624671916.0105 | 2624671916.0105 | 2624671916.0105 | 2624671916.0105 | 2624671916.0105
| sig2 | 0 | 0 | 0 | 0 | 0 | 0 | 0 | 0 | 0 | 0
| sig12 | 0 | 0 | 0 | 0 | 0 | 0 | 0 | 0 | 0 | 0

## FI
| LAYER ID | 1 | 2 | 3 | 4 | 5 | 6 | 7 | 8 | 9 | 10
| sig1 | 2624671916.0105 | 0 | 0 | 0 | 0 | 0 | 0 | 0 | 0 | 0
STRESS | sig2 | 0 | 0 | 0 | 0 | 0 | 0 | 0 | 0 | 0 | 0
| sig12 | 0 | 0 | 0 | 0 | 0 | 0 | 0 | 0 | 0 | 0
TSAI-WU
T-W Term | LAYER ID | 1 | 2 | 3 | 4 | 5 | 6 | 7 | 8 | 9 | 10
with-fiber | t1 | -0.96053 | 0 | 0 | 0 | 0 | 0 | 0 | 0 | 0 | 0
trans-fiber | t2 | 0 | 0 | 0 | 0 | 0 | 0 | 0 | 0 | 0 | 0
with-fiber | t3 | 3.4347 | 0 | 0 | 0 | 0 | 0 | 0 | 0 | 0 | 0
trans-fiber | t4 | 0 | 0 | 0 | 0 | 0 | 0 | 0 | 0 | 0 | 0
shear | t5 | 0 | 0 | 0 | 0 | 0 | 0 | 0 | 0 | 0 | 0
Total T-W |  | 2.4742 | 0 | 0 | 0 | 0 | 0 | 0 | 0 | 0 | 0
SR Calculation
A |  | 3.4347 | 0 | 0 | 0 | 0 | 0 | 0 | 0 | 0 | 0
B |  | -0.96053 | 0 | 0 | 0 | 0 | 0 | 0 | 0 | 0 | 0
C | bar: 1 to 10
SR |  | 0.69723 | 999 | 999 | 999 | 999 | 999 | 999 | 999 | 999 | 999
SR from Tsa-Wu
Xt | 1830000000
Xc | 1096000000
Yt | 57000000
Yc | 84000000
S | 89000000
|  | 2: Terms:; 4: A; 10: B | C

## thermal loads
Thermal Loads
| ply1 | ply2 | ply3 | ply4 | ply5 | ply6 | ply7 | ply8 | ply9 | ply10
dzk | 0.00381 | 0 | 0 | 0 | 0 | 0 | 0 | 0 | 0 | 0
Not Complete Yet

## plots
|  |  |  | filtered | [6 empty] | filtered | [6 empty] | filtered
ply | s1 | s2 | s12 | s1 | s2 | s12 | ply | e1 | e2 | e12 | e1 | e2 | e12 | ply | e1 | e2 | e12 | e1 | e2 | e12
1 | 2624671916.0105 | 0 | 0 | 2624671916.0105 | 0 | 0 | 1 | 0.018484 | -0.0038816 | 0 | 0.018484 | -0.0038816 | 0 | 1 | 0.018484 | -0.0038816 | 0 | 0.018484 | -0.0038816 | 0
2 | 2624671916.0105 | 0 | 0 | 0 | 0 | 0 | 2 | 0.018484 | -0.0038816 | 0 | 0 | 0 | 0 | 2 | 0.018484 | -0.0038816 | 0 | 0 | 0 | 0
3 | 2624671916.0105 | 0 | 0 | 0 | 0 | 0 | 3 | 0.018484 | -0.0038816 | 0 | 0 | 0 | 0 | 3 | 0.018484 | -0.0038816 | 0 | 0 | 0 | 0
4 | 2624671916.0105 | 0 | 0 | 0 | 0 | 0 | 4 | 0.018484 | -0.0038816 | 0 | 0 | 0 | 0 | 4 | 0.018484 | -0.0038816 | 0 | 0 | 0 | 0
5 | 2624671916.0105 | 0 | 0 | 0 | 0 | 0 | 5 | 0.018484 | -0.0038816 | 0 | 0 | 0 | 0 | 5 | 0.018484 | -0.0038816 | 0 | 0 | 0 | 0
6 | 2624671916.0105 | 0 | 0 | 0 | 0 | 0 | 6 | 0.018484 | -0.0038816 | 0 | 0 | 0 | 0 | 6 | 0.018484 | -0.0038816 | 0 | 0 | 0 | 0
7 | 2624671916.0105 | 0 | 0 | 0 | 0 | 0 | 7 | 0.018484 | -0.0038816 | 0 | 0 | 0 | 0 | 7 | 0.018484 | -0.0038816 | 0 | 0 | 0 | 0
8 | 2624671916.0105 | 0 | 0 | 0 | 0 | 0 | 8 | 0.018484 | -0.0038816 | 0 | 0 | 0 | 0 | 8 | 0.018484 | -0.0038816 | 0 | 0 | 0 | 0
9 | 2624671916.0105 | 0 | 0 | 0 | 0 | 0 | 9 | 0.018484 | -0.0038816 | 0 | 0 | 0 | 0 | 9 | 0.018484 | -0.0038816 | 0 | 0 | 0 | 0
10 | 2624671916.0105 | 0 | 0 | 0 | 0 | 0 | 10 | 0.018484 | -0.0038816 | 0 | 0 | 0 | 0 | 10 | 0.018484 | -0.0038816 | 0 | 0 | 0 | 0